## Annexture
Sap No. | Part No. | Description | Material | Customer | Chemical Analysis | [9 empty] | Mechanical Properties |  |  |  | Micro Structure
[5 empty] | C % | Si % | Mn % | P % | S % | Cr % | Mg % | Cu% | Sn% | Mo% | 0.2 % Yield limit in N/mm2 | Ultimate Tesile Strength in N/mm2 | Elongation in % | Hardness BHN | % Average Nodularity / Flakes Distribution | Nodule Count /mm2 / GRAPHITE FLAKE SIZE | Pearlite | Ferrite | Carbide
PR01CI0459CA | 8682-904-00Z | COVER CASTING | FG-260 | Parker Hanifin | 3.00-3.50 | 1.60-2.20 | 0.40-0.90 | 0.20 max | 0.12 max | 0.40 Max. | -- | 0.60 max | -- | -- | - | 239 Min. | - | 197 - 217 | PRDOMINANTALY TYPE 'A' | 4- 6 | 90 % Min. | 10 % Max. | TRACES
PR01CI0461CA | 8682-936-00E | PGP620 MOUNTING FLANGE CASTING H3 | FG-260 | Parker Hanifin | 3.00-3.50 | 1.60-2.20 | 0.40-0.90 | 0.20 max | 0.12 max | 0.40 Max. | -- | 0.60 max | -- | -- | - | 239 Min. | - | 197 - 217 | PRDOMINANTALY TYPE 'A' | 4- 6 | 90 % Min. | 10 % Max. | TRACES
PR01CI1632CA | MF012996 | HOUSING CASTING | EN-GJL-300 | Parker Hanifin | 3.00 - 3.25 | 1.70 - 1.95 | 0.80 - 0.90 | 0.04 - 0.075 | 0.06 - 0.1 | 0.20 - 0.25 | --- | 0.55 - 0.65 | -- | -- | - | 283 MIN (From Casting) | - | 187 - 255 | A type 80% Min | 3 - 6 | 90 % Min. | 10 % Max. | NIL
RX05SG1849CA | R908107005 | RCS CORPS DE SORTIE BRUT | EN-GJS-500-7 | BOSCH REXROTH | 3.0 - 3.7 | 2.0 - 2.8 | 0.3 - 0.7 | 0.05 Max. | 0.02 Max. | 0.03 Max. | 0.03 - 0.06 | 0.5 Max. | -- | -- | 280 Min. | 450 Min. | 5% Min. | 160 - 230 | 85% Min. | - | 60% Max. | BALANCED | 5%